## Sheet1
位移/mm | 力/N | 刚度/(N/mm) | 尺寸
1 | 0.98 | 0.98 | 0.6*6*40
4 | 1.95 | 0.4875
11 | 2.94 | 0.2672727
20 | 3.92 | 0.196
25 | 4.95 | 0.198
32 | 5.93 | 0.1853125
40 | 6.86 | 0.1715
45 | 7.84 | 0.1742222
52 | 8.85 | 0.1701923
60 | 9.83 | 0.1638333
68 | 10.78 | 0.1585294
77 | 11.76 | 0.1527273
87 | 12.75 | 0.1465517
100 | 13.72 | 0.1372
114 | 14.72 | 0.1291228 | 变形了，原长变成45mm

## Sheet2
位移/mm | 力/N | 刚度/(N/mm) | 尺寸
4 | 0.5 | 0.125 | 0.4*4*40
11 | 0.98 | 0.08909091
20 | 1.49 | 0.0745
28 | 1.97 | 0.07035714
36 | 2.47 | 0.06861111
45 | 2.95 | 0.06555556
52 | 3.45 | 0.06634615
62 | 3.92 | 0.06322581
70 | 4.44 | 0.06342857
80 | 4.94 | 0.06175
92 | 5.4 | 0.05869565
103 | 5.89 | 0.05718447
115 | 6.35 | 0.05521739 | 变形了，原长变成44mm
2

## Sheet3
位移/mm | 力/N | 刚度/(N/mm) | 尺寸
1 | 9.75 | 9.75 | 1*10*30
2 | 10.7 | 5.35
3 | 11.76 | 3.92
4 | 12.72 | 3.18
5 | 13.72 | 2.744
6 | 14.63 | 2.438333
7 | 15.68 | 2.24
7.5 | 16.6 | 2.213333
8 | 17.52 | 2.19
8.8 | 18.54 | 2.106818
9.8 | 19.6 | 2
11 | 20.58 | 1.870909
12 | 21.56 | 1.796667
12.8 | 22.54 | 1.7609375
13.5 | 23.52 | 1.742222
14 | 24.3 | 1.735714
15 | 25.28 | 1.685333
15.5 | 26.24 | 1.692903
16 | 27.22 | 1.70125
16.5 | 28.2 | 1.709091
17 | 29.45 | 1.732353
17.5 | 30.38 | 1.736
18.5 | 31.36 | 1.695135
20 | 32.34 | 1.617
22 | 33.32 | 1.514545
23 | 34.3 | 1.491304
24 | 35.28 | 1.47